## Sheet1
Digital printing
Sample Number | Rice Price | Name | Effective printing | Wide | Shrinkage | Same for front and back? | Softness | Stetchability | Color | Density (in g/m2) | Usage | Features/Descriptions | Shop link (clickable)
5# | 8 | 40 shuttle organza | 140 | 150cm | Width 4% Height 5.5% | none | very hard | No bombs | Original White | 20 | Wedding dresses, tutu skirts, skirts | Woven fabric, fine texture, transparent, breathable, generally used with other fabrics | https://item.taobao.com/item.htm?id=579357994237
7# | 10 | 100D Chiffon | 147 | 150cm | Width 0.5% Height 1% | none | soft | No bombs | Bleached, natural white | 80 | Dresses, skirts, shirts, screens | Woven fabric, soft and comfortable, good drape, breathable | https://item.taobao.com/item.htm?id=590077442030
8# | 18 | Silver Threads | 147 | 150cm | Width 0.5% Height 0.5% | none | soft | No bombs | Original White | 105 | Dresses, Skirts, Shirts | Woven fabric, good drape, shiny and glossy | https://item.taobao.com/item.htm?id=553772482511
10# | 12 | 75D Pearl Chiffon | 147 | 150cm | Width 0.5% Height 0.5% | none | soft | No bombs | bleach | 105 | Dresses, Skirts, Shirts | Woven fabric, slightly transparent, with fine lines | https://item.taobao.com/item.htm?id=528764599095
11# | 12 | Matte Flower Crepe | 147 | 150cm | Width 1% Height 1.5% | none | soft | No bombs | bleach | 86 | Dresses, Skirts, Shirts | Woven fabric, non-stretchy, with small wrinkles | https://item.taobao.com/item.htm?id=528239544879
14# | 10 | Peach Skin | 147 | 150cm | Width 0.5% Height 1.5% | have | soft | No bombs | bleach | 115 | Pillows, bed sheets, quilt covers home textiles | The plush side is the positive side, the surface of the cloth feels and looks like peach skin, with a velvety feel (the velvety feel will decrease after printing) | https://item.taobao.com/item.htm?id=553823617938
15# | 15 | Four-way stretch twill | 147 | 150cm | Width 1% Height 2.5% | have | soft | Four-sided stretch | bleach | 150 | Dress, shirt, beach pants | Twill is the front side, woven fabric, four-way stretch, twill weave, medium thickness | https://item.taobao.com/item.htm?id=528292945407
16# | 12 | Four-way stretch plain weave | 147 | 150cm | Width 2% Height 2.5% | none | soft | Four-sided stretch | bleach | 130 | Dress, shirt, beach pants | Plain weave, four-way stretch, breathable, soft, comfortable, medium thickness | https://item.taobao.com/item.htm?id=590085138524
17# | 8 | 240T Shumei Silk | 147 | 150cm | Width 2% Height 2.5% | none | Moderate | No bombs | bleach | 73 | Lining, lining | Soft and smooth to the touch, not easy to wrinkle, bright luster | https://item.taobao.com/item.htm?id=533268948327
19# | 10 | 75D plain imitation memory | 147 | 150cm | Width 1% Height 2.5% | none | hard | No bombs | bleach | 95 | Down coats, jackets, sportswear | Woven fabric, non-stretchy, fine texture, high density | https://item.taobao.com/item.htm?id=528299236826
25# | 8 | What about the uniform? | 147 | 150cm | Width 0.5% Height 1% | none | Moderate | No bombs | bleach | 140 | Work clothes, uniforms, cosplay | Woven fabric, non-stretchy, breathable, shiny, stiff | https://item.taobao.com/item.htm?id=532145331298
27# | 18 | Thin air layer | 152 | 160cm | Width 2% Height 4.5% | none | soft | Elastic on all sides | Bleached, natural white | 200 | Fashion sweatshirts, dresses, baseball uniforms, T-shirts | Knitted fabric, stretchy on all four sides, available in 200, 300, 400 grammes per square, with excellent drape and crispness | https://item.taobao.com/item.htm?id=528710206930
28# | 24 | Medium-thick air layer | 152 | 160cm | Width 0.5% Height 4.5% | none | Moderate | Elastic on all sides | Bleached, natural white | 300 | Fashion sweatshirts, dresses, baseball uniforms | Knitted fabric, stretchy on all four sides, available in 200, 300, 400 grammes per square, with excellent drape and crispness | https://item.taobao.com/item.htm?id=590318482213
29# | 30 | Thick air layer | 152 | 160cm | Width 0.5% Height 2% | none | Moderate | Elastic on all sides | bleach | 380 | Fashion sweatshirts, dresses, baseball uniforms | Knitted fabric, stretchy on all four sides, available in 200, 300, 400 grammes per square, with excellent drape and crispness | https://item.taobao.com/item.htm?id=589949296541
30# | 28 | Space cotton | 152 | 160cm | Width 0.5% Height 3.5% | none | Moderate | Micro-bomb | bleach | 300 | Tutu skirt, baseball jacket, sweatshirt | Knitted fabric, slightly elastic on all four sides, with silk in the middle, three-dimensional and crisp | https://item.taobao.com/item.htm?id=528670825562
32# | 22 | Horizontal stripes | 147 | 150cm | Width 7% Height 2% | none | Moderate | No bombs | Original White | 200 | dress | Clear horizontal lines, good gloss, thick (slightly cottony) | https://item.taobao.com/item.htm?id=581175889311
33# | 18 | Super soft | 152 | 160cm | Width 1% Height 1% | have | very soft | Horizontal | bleach | 180 | Pillows, toys | Plush surface is the front, knitted fabric, plush feeling, drape, slightly elastic (two types of thin and thick) | https://item.taobao.com/item.htm?id=554045456644
35# | 15 | Chiffon Crepe | 147 | 150cm | Width 0.5% Height 1% | none | Moderate | No bombs | bleach | 72 | Dresses, Skirts, Shirts | Woven fabric, breathable, with warp crepe | https://item.taobao.com/item.htm?id=579778048975
40# | 15 | Suede | 145 | 148cm | Width 1% Height 0.5% | have | Moderate | No bombs | Original White | 120 | Clothing outerwear, sofas, cushions, shoes | The plush surface is the positive side, which is soft, comfortable, wear-resistant and strong (the color is lighter and whitish, so it is recommended to proofread before use) | https://item.taobao.com/item.htm?id=537772988352
42# | 18 | Fine canvas | 145 | 150cm | Width 1% Height 2% | none | hard | No bombs | bleach | 235 | Pillows, sofas, curtains, etc. | Canvas features: no stretch, stiff, fine grain, dense | https://item.taobao.com/item.htm?id=537635256444
44# | 18 | Satin Chiffon | 145 | 150cm | Width 3% Height 1% | have | very soft | There is a bullet | bleach | 88 | Dresses, Skirts, Shirts | The bright side is the positive side, with good gloss, softness, lightness and comfort, and good air permeability and drape | https://item.taobao.com/item.htm?id=581959689453
45# | 20 | Korean velvet | 152 | 160cm | Width 0.5% Height 1% | have | soft | Micro-bomb | Original White | 240 | Pillows, toys, clothing | Knitted fabric, plush, drapey, stretchy, good flat luster | https://item.taobao.com/item.htm?id=554349530344
46# | 15 | Cardan King | 147 | 150cm | Width 1% Height 1.5% | have | Moderate | No bombs | bleach | 240 | Work wear, professional wear, COS anime wear, ancient costume, JK wear | The twill surface is the positive side, with clear and delicate texture, comfortable hand feel, no wrinkles, no pilling, no ripping, bright colors, strong drape, crisp and wrinkle-free, comfortable to wear | https://item.taobao.com/item.htm?id=590398038763
50# | 20 | Thick satin (imported satin) | 147 | 150cm | Width 2.1% Height 2.5% | have | hard | No bombs | bleach | 185 | Wedding Satin Dress | The smooth side is the front side, which is non-elastic, twill weave, shiny and slightly stiff. | https://item.taobao.com/item.htm?id=554494159614
51# | 15 | Milk Silk | 152 | 160cm | Width 2% Height 2% | have | extremely soft | better | bleach | 175 | T-shirts, tights, stage costumes | Smooth and soft feel | https://item.taobao.com/item.htm?id=554750843147
52# | 15 | Matte Imitation Silk Satin | 147 | 150cm | Width 1.5% Height 0.5% | have | very soft | No bombs | Original White | 79 | Lining, dresses, pajamas, stage costumes | The smooth side is the positive side, soft and wrinkle-free, drapey and flowing, breathable, matte, bright color | https://item.taobao.com/item.htm?id=590482241586
54# | 12 | Shiny crepe | 147 | 150cm | Width 2% Height 2% | none | soft | Slightly elastic in weft direction | bleach | 80 | Dresses, Skirts, Shirts | Woven fabric, slightly elastic in the weft direction, with small wrinkles, obvious texture, shiny and slightly transparent | https://item.taobao.com/item.htm?id=590633670237
55# | 20 | Twill | 147 | 150cm | Width 1% Height 2% | none | very soft | Micro-bomb | Original White | 125 | Dresses, Skirts, Shirts | Woven fabric, soft, slightly elastic, breathable, | https://item.taobao.com/item.htm?id=581197560308
56# | 12 | Soft and beautiful | 147 | 150cm | Width 1% Height 0.5% | none | soft | No bombs | bleach | 170 | Work clothes fabrics suit dress cos clothing fabrics | Woven fabric, non-stretchy, breathable, shiny, soft | https://item.taobao.com/item.htm?id=554690567663
57# | 35 | Double-sided | 147 | 150cm | Width 5% Height 3% | none | hard | No bombs | Original White | 375 | Coat, skirt | Double-faced wool, high weight, thick, no pilling, warm and breathable, available in other colors | https://item.taobao.com/item.htm?id=522012196809
61# | 15 | Elastic satin | 147 | 150cm | Width 2.2% Height 0.5 | have | very soft | Micro-bomb | Original White | 91 | Dresses, Skirts, Shirts | The bright side is the front side, woven fabric, named, elastic and shiny twisted imitation silk satin, soft and good gloss | https://item.taobao.com/item.htm?id=590262488816
62# | 15 | Thick messy chiffon 100D | 147 | 150cm | Width 7% Height 9% | none | soft | Micro-bomb | Original White | 130 | Dresses, Skirts, Shirts | The surface of the fabric is granular and non-elastic, which is closer to 37# | https://item.taobao.com/item.htm?id=554685166215
64# | 25 | Double-sided serge | 147 | 150cm | Width 0.5% Height 2% | none | Medium-soft | No bombs | bleach | 210 | Suits, trousers, skirts, high-end uniforms | It is very similar to Roumei, but the weight is higher than Roumei, and the texture feels more delicate. | https://item.taobao.com/item.htm?id=554873479597
65# | 18 | Super soft Mickey | 147 | 150cm | Width 3% Height 1% | have | Medium-soft | Weft Elastic | Original White | 155 | Dresses, Skirts, Shirts | The smooth side is the front, woven fabric, non-elastic, shiny on the front, medium thickness, good softness | https://item.taobao.com/item.htm?id=558822704514
66# | 10 | Sweat cloth | 152 | 160cm | Width 2% Height 2.5% | none | very soft | Weft Elastic | Original White | 142 | T-shirts | Soft, skin-friendly, comfortable, slightly transparent, weft elastic | https://item.taobao.com/item.htm?id=554669065611
68# | 20 | Thin bright twill | 145 | 148cm | Width 1% Height 3% | none | very hard | No bombs | Original White | 98 | cospy, skirt, coat | Slightly shiny twill, stiff, strong gloss, slightly softer and thinner than the previous shiny twill | https://item.taobao.com/item.htm?id=554724110145
69# | 22 | Double-faced fleece | 147 | 150cm | Width 0.5% Height 0.5% | none | Medium-soft | No bombs | Original White | 220 | Tablecloth, Apron | Velvet texture, not easy to wrinkle, thick, comfortable to the touch | https://item.taobao.com/item.htm?id=554642822368
70# | 18 | Swimsuit fabric | 147 | 150cm | Width 1% Height 0.5% | none | extremely soft | Four-sided stretch | bleach | 190 | Swimsuits, tights, leggings | Breathable, skin-friendly, tear-resistant, body-slimming, no deformation, smooth surface | https://item.taobao.com/item.htm?id=554599624485
72# | 24 | Bangdi | 147 | 150cm | Width 1% Height 1.5% | have | soft | Large warp elasticity | bleach | 250 | Tights, gloves | The bright side is the positive side, which is tear-resistant, tight, and non-deformed. It has a smooth and glossy surface, large warp elasticity, and slight weft elasticity. | https://item.taobao.com/item.htm?id=581391613992
73# | 15 | Fine Hemp | 147 | 150cm | Width 1% Height 0.5% | none | soft | No bombs | Original White | 132 | Dresses, Skirts, Shirts |  | https://item.taobao.com/item.htm?id=590295768794
74# | 22 | Thick sail | 147 | 152cm | Width 1% Height 1% | none | extremely hard | No bombs | Original White | 300 | Door curtains, canvas bags, tablecloths | Non-elastic, strong texture, wear-resistant, thick | https://item.taobao.com/item.htm?id=590833447300
75# | 20 | Off-white burlap | 145 | 148cm | Width 2% Height 1.5% | have | extremely hard | No bombs | Off-white | 300 | Door curtains, pillows, tablecloths, sofa fabrics, home decoration soft and hard bags, sofa seats | The front side is hemp surface, the back side is coated, flat style, simple and natural | https://item.taobao.com/item.htm?id=555745701073
77# | 16 | Imitation linen | 147 | 150cm | Width 0.5% Height 1% | none | hard | No bombs | Original White | 170 | Dresses, Skirts, Shirts | Moderately soft, granular, and breathable | https://item.taobao.com/item.htm?id=579255041389
80# | 10 | 55 Sole organza | 145 | 150cm | Width 3% Height 1% | none | extremely hard | No bombs | Original White | 30 | Wedding dresses, tutu skirts, skirts | Woven fabric, non-stretchy, fine texture, high density, slightly transparent | https://item.taobao.com/item.htm?id=521803016430
83# | 12 | 30D Tencel Chiffon | 144 | 147cm | Width 3% Height 1.5% | none | extremely soft | No bombs | bleach | 35 | Dresses, Skirts, Shirts | Woven fabric, non-stretchy, thin, transparent, flowing, soft | https://item.taobao.com/item.htm?id=579237881244
84# | 13 | Ordinary satin | 147 | 150cm | Width 0.5% Height 0.5% | have | hard | No bombs | Original White | 170 | Dresses, Skirts, Shirts | The smooth side is the front side, non-elastic, one side is shiny, slightly stiff, slightly thinner than thick satin | https://item.taobao.com/item.htm?id=590630129428
85# | 20 | Ice silk | 152 | 160cm | Width 2% Height 4.5% | have | extremely soft | Super elastic | bleach | 220 | Sweaters, underwear, T-shirts | The smooth side is the front, knitted fabric, smooth, super elastic, soft to the touch | https://item.taobao.com/item.htm?id=579687946959
86# | 22 | Twisted air layer hemp | 147 | 150cm | Width 1.5% Height 4.5% | have | soft | Elastic on all sides | Original White | 255 | Dresses, Skirts, Pants | The front side is messy linen, knitted fabric, good drape, elastic on all four sides, one side is messy linen, the other side has an air layer | https://item.taobao.com/item.htm?id=590780746943
88# | 15 | 8006 | 147 | 150cm | Width 2% Height 1.5% | none | soft | Micro-bomb | Original White | 86 | Dresses, Skirts, Shirts | Similar to Huayao, with better texture, matte finish, and slight elasticity in the weft direction | https://item.taobao.com/item.htm?id=590949119922
89# | 26 | Extra thick sail | 147 | 150cm | Width 1.76% Height 2.65% | none | extremely hard | No bombs | Original White | 455 | Handbags, cosmetic bags, luggage, tablecloths | Non-stretchy, strong texture, wear-resistant, thick, coarse yarn, slightly sanded | https://item.taobao.com/item.htm?id=590630729443
90# | 22 | Dark jacquard (holy flower) | 147 | 150cm | Width 3.5% Height 1.5% | have | Moderate | Weft Elastic | Original White | 150 | Dresses, Skirts, Shirts | The bright pattern is on the front, jacquard fabric, with dark patterns on the surface, no stretch, good gloss, good printing effect of full color or gradient color | https://item.taobao.com/item.htm?id=554748176487
91# | 18 | Embossed jacquard (all polyester) | 143 | 145cm | Width 1.5% Height 1% | have | Moderate | No bombs | Original White | 160 | Dresses, Skirts, Shirts | Textured jacquard fabric, with concave and convex jacquard on the surface, elastic in the weft direction, good effect of full color or gradient color printing | https://item.taobao.com/item.htm?id=590664097863
91#B | 18 |  | 147 | 150cm |  |  |  |  | Original White | 200
93# | 22 | Dark jacquard (sunflower) | 147 | 150cm | Width 2% Height 1% | have | Moderate | No bombs | Original White | 160 | Dresses, Skirts, Shirts | The bright pattern is on the front, jacquard fabric, with dark patterns on the surface, elasticity in the weft direction, good gloss, and good printing effect of full color or gradient color | https://item.taobao.com/item.htm?id=590984855254
94# | 26 | Embossed jacquard (polyester-cotton) | 140 | 143cm | Width 1.5% Height 2% | have | hard | No bombs | Original White | 260 | Dresses, Skirts, Shirts | The texture is raised on the front, thick jacquard fabric, the front polyester and cotton are interwoven, comfortable to the touch, strong concave and convex jacquard feeling | https://item.taobao.com/item.htm?id=590985183048
95# | 26 | Ring petal jacquard | 147 | 150cm | Width 1.5% Height 1% | none | Moderate | No bombs | Original White | 215 | Dresses, Skirts, Shirts | Thick jacquard fabric, comfortable to the touch, strong convex jacquard feel | https://item.taobao.com/item.htm?id=590665073890
96# | 20 | Lisvelte | 147 | 155cm | Width 1.5% Height 2% | have | Medium-soft | Basically no bullet | Original White | 210 | Coats, sofa fabrics, cushion covers, decorations, pillows | The plush surface is the front, medium thickness, basically non-elastic, soft and skin-friendly, fine fluff, light-blocking and breathable | https://item.taobao.com/item.htm?id=579759673343
97# | 16 | Bubble beads | 147 | 150cm | Width 2% Height 2% | none | soft | Four-sided micro-elastic | Original White | 115 | Dress, Skirt, Clothing Design | The surface has a granular bead feel, which is light, breathable and skin-friendly, feels smooth and soft, has a good drape, and the pattern will be flattened after printing | https://item.taobao.com/item.htm?id=579885070205
98# | 15 | 8020 polyester cotton | 147 | 150cm | Width 0.5% Height 2% | none | Medium-hard | No bombs | bleach | 110 | Pocket cloth, binding cloth, lining cloth, shirt | No stretch, cottony feel, comfortable to the touch, cotton-containing prints are lighter in color, whitish, especially dark colors have large deviations | https://item.taobao.com/item.htm?id=590492384197
100# | 20 | Crepe Satin | 147 | 150cm | Width 1% Height 0.5% | have | Medium-soft | Slightly elastic in weft direction | Original White | 185 | Dresses, Skirts, Shirts | The smooth side is the front side, the surface is like satin, with a slight wrinkle texture, soft and shiny. | https://item.taobao.com/item.htm?id=582255147110
101# | 10 | TT | 147 | 150cm | Width 2.5% Height 2% | none | Moderate | No bombs | bleach | 100 | Pocket cloth, shirt, bag lining | Non-stretchy, cottony, comfortable to the touch, good breathability | https://item.taobao.com/item.htm?id=580014455769
102# | 23 | Imitation acetic acid | 147 | 150cm | Width 1% becomes 5.7% Height 1% | have | Medium-soft | Weft elasticity | bleach | 190 | Suspenders, dresses, formal wear | Imitation Japanese imported acetate satin, soft to the touch, silky, shiny and smooth on the front | https://item.taobao.com/item.htm?id=582321483289
105# | 24 | Herringbone pattern jacquard | 147 | 150cm | Width 1.5% Height 2% | none | soft | Elastic on all sides | bleach | 95 | Dresses, formal wear | A little drape, slightly elastic in the weft direction, thin, soft, breathable, good gloss | https://item.taobao.com/item.htm?id=591031895338
106# | 15 | Bamboo imitation linen (new) | 147 | 150cm | Width 0.5% Height 0.5% | none | Medium-soft | Micro-bomb | Original White | 130 | Dresses, Skirts, Shirts | Woven fabric, non-stretchy, drapey, breathable, warp and weft bamboo texture | https://item.taobao.com/item.htm?id=579245173860
107# | 16 | Silver Chiffon | 147 | 150cm | Width 1% Height 1.5% | none | Moderate | No bombs | Original White | 69 | Cheongsam, formal dress, one-piece dress, wide-leg pants | Woven fabric, non-stretchy, wrinkle-resistant, breathable, good drape, silver threads running along the length of the fabric | https://item.taobao.com/item.htm?id=579831407762
108# | 25 | Thick elastic messy linen | 145 | 147cm | Width 3.5% Height 10% | none | Moderate | weak | Original White | 240 | Dresses, Skirts, Shirts | Thick, non-transparent, slightly stretchy (replaces fabric No. 37) | https://item.taobao.com/item.htm?id=554248628285
110# | 18 | Frosted velvet | 145 | 148cm | Width 1% Height 1% | have | soft | Weft elasticity | Original White | 150 | Windbreaker, dress, jacket, shoes, bags | Similar to suede, softer than suede, usually the suede surface is the front side (the color is lighter, the darker the color, the difference is large, it is recommended to proof before use) | https://item.taobao.com/item.htm?id=590583896907
111# | 32 | Double-sided microfiber fleece | 140 | 143cm | Width 1% Height 1% | none | extremely soft | Large weft elasticity | Original White | 240 | Outdoor clothing, sofas, tops, bags | Breathable, comfortable, flexible (the color is lighter and whitish, it is recommended to proofread before use) | https://item.taobao.com/item.htm?id=590954374744
112# | 16 | Diamond Velvet | 152 | 160cm | Width 1.5% Height 3% | have | very soft | Elastic on all sides | bleach | 250 | Toys, fashion, tablecloths, pants | The suede is on the front, with bright luster, good drape and good elasticity | https://item.taobao.com/item.htm?id=591124375573
115# | 20 | Terry Polyester Sweatshirt | 152 | 175cm | Width 0.5% Height 0.5% | have | very soft | Weft stretchable | Original White | 200 | Sportswear, sweatpants, sweatshirts | Knitted terry fabric, skin-friendly and breathable | https://item.taobao.com/item.htm?id=582681304046
116# | 14 | Satin peach skin | 147 | 150cm | Width 1.5% Height 1% | have | Moderate | No bombs | bleach | 140 | Pillows, tablecloths, aprons, bed sheets | The front is velvet, the back is satin, moderate thickness, velvety and comfortable | https://item.taobao.com/item.htm?id=593464589866
117# | 16 | Non-stretch satin chiffon | 147 | 150cm | Width 0.5% Height 0.5% | none | soft | No bombs | Original White | 70 | Lining, one-piece dress, shirt, formal dress, costume skirt, nightdress, dance skirt | Soft, slightly transparent, silky and delicate, with excellent drape | https://item.taobao.com/item.htm?id=593240764449
119# | 18 | Bright silk digital strip | 147 | 150cm | Width 2% Height 1% | have | soft | No bombs | Original White | 65 | Dresses, Skirts, Shirts | Transparent, with bright silk strips in the warp direction, light and elegant | https://item.taobao.com/item.htm?id=593466133445
120# | 15 | Qiuxiang Hemp | 143 | 146cm | Width 0.5% Height 1% | none | Medium-soft | No bombs | Original White | 155 | Performance costumes, stage costumes, ancient costumes, COS costumes | The fabric is novel in style, skin-friendly, cotton-linen-feeling, comfortable to the touch, and breathable | https://item.taobao.com/item.htm?id=593466437343
124# | 18 | Herringbone Satin | 147 | 150cm | Width 0.5% Height 1% | have | Moderate | Weft elasticity | Original White | 105 | lolita, cheongsam, nightgown | Herringbone pattern, a little drape, slightly elastic in the weft direction, thin, soft, good gloss on the front side | https://item.taobao.com/item.htm?id=596692221621
125# | 12 | 50D four-way stretch | 147 | 150cm | Width 1% Height 3% | have | extremely soft | Elastic on all sides | Original White | 78 | Women's shirt | Light, soft, elastic, delicate touch | https://item.taobao.com/item.htm?id=598155980718
126# | 20 | Dark-veined leaf flower | 147 | 150cm | Width 0.5% Height 0.5% | have | Moderate | Weft elasticity | Original White | 125 | lolita, cheongsam | The default pattern is bright on the front, jacquard fabric, dark pattern gloss | https://item.taobao.com/item.htm?id=598388785549
127# | 16 | Jacquard (bud) | 147 | 150cm | Width 1% Height 1% | have | Moderate | No bombs | Original White | 132 | lolita, cheongsam | The default pattern is raised on the front, jacquard fabric, full-print printing is the best effect | https://item.taobao.com/item.htm?id=598156932404
128# | 16 | Special super soft | 152 | 160cm | Width 0.5% Height 0.5% | have | Moderate | No bombs | Original White | 190 | Coats, sofa fabrics, cushion covers, decorations, pillows | The plush surface is the positive side, medium thickness, basically non-elastic, soft and skin-friendly, fine and short plush, no reverse hair, light-blocking and breathable | https://item.taobao.com/item.htm?id=610560018163
129# | 10 | 2*2 thick uniforms | 147 | 150cm | Width 0.5% Height 0.5% | none | hard | No bombs | bleach | 200 | cos clothing, JK clothing, student uniforms, labor protection clothing | Woven fabric, non-stretchy, thick feel, stiff and wear-resistant | https://item.taobao.com/item.htm?id=610064096392
130# | 18 | Thickened double-layer four-sided stretch | 147 | 150cm | Width 2% Height 4.5% | have | soft | Elastic on all sides | Original White | 186 | Women's clothing, Hanfu, LOLITA | Good drape, elasticity, obvious twill, positive side | https://item.taobao.com/item.htm?id=610570666181
131# | 15 | Twill Satin | 147 | 150cm | Width 1% Height 1% | none | soft | No bombs | Original White | 85 | cospy, skirt, coat, shirt | Woven fabric, soft to the touch, no front or back, glossy twill, slightly transparent in the hand | https://item.taobao.com/item.htm?id=611973920140
132# | 18 | 150D filament four-way stretch | 147 | 150cm | Width 2% Height 1.5% | have | soft | Elastic on all sides | Original White | 155 | Dress, shirt, beach pants | Woven fabric, twill surface is positive, drapey, solid fabric, slightly elastic on all four sides | https://item.taobao.com/item.htm?id=611973832815
133# | 13 | Water Ripples | 147 | 150cm | Width 1.5% Height 1% | have | Moderate | No bombs | Original White | 118 | Dresses, Skirts, Shirts | The front and back sides are obvious, the surface texture is positive, medium thickness, moderate softness | https://item.taobao.com/item.htm?id=611974644440
134# | 12 | Diamond Chiffon | 147 | 150cm | Width 1% Height 1% | none | Medium-soft | No bombs | Original White | 63 | Screen, dress, shirt | The fabric is thin and non-stretchy, feels medium to soft and shiny | https://item.taobao.com/item.htm?id=612245069213
135# | 15 | Velvet | 147 | 150cm |  | have | soft | No bombs | Original White | 100 | Dresses, Skirts, Shirts | The velvet surface is positive and has a little bit of luster | https://item.taobao.com/item.htm?id=612731439630
136# | 16 | 80DSPH1/2 oblique | 147 | 150cm | Width 6% Height 0.5% | none | Medium-soft | Four-sided micro-elastic | Original White | 105 | Dresses, Skirts, Shirts | No front and back distinction, moderate feel, slightly transparent, slightly elastic on all four sides | https://item.taobao.com/item.htm?id=611976808987
137# | 17 | T400 broken card | 147 | 150cm | Width 7% Height 2% | have | Moderate | Weft micro-elastic | Original White | 120 | Jackets, windbreakers, mountaineering clothing | Comfortable to the touch, flat and matte fabric, the smooth side is the front | https://item.taobao.com/item.htm?id=612493134022
138# | 35 | Suede air layer | 147 | 150cm | Width 2% Height 5.4% | have | soft | Large weft elasticity | Original White | 340 | Windbreaker, dress, jacket, shoes, bags | Thick, slightly elastic, soft and smooth to the touch, warm, comfortable and skin-friendly, suede surface is the front (the color is lighter, it is recommended to proof before use) | https://item.taobao.com/item.htm?id=619117063276
139# | 25 | Texture double sided bevel | 147 | 150cm | Width 5% Height 1.5% | none | Medium-hard | Weft elasticity | Original White | 210 | Windbreakers, jackets, padded coats | Double-sided twill has a textured feel, slightly elastic in the weft direction, and good texture | https://item.taobao.com/item.htm?id=618298732599
140# | 15 | Cool Silk Cotton | 152 | 160cm | Width 8.5% Height 1.5% | none | Medium-hard | Weft micro-elastic | Original White | 165 | Windbreakers, jackets, padded coats | Moderate hand feel, plain weave, cottony feel, slight weft weft shrinkage, large weft shrinkage | https://item.taobao.com/item.htm?id=619118055171
141# | 18 | Goose | 147 | 150cm | Width 1.5% Height 2.5% | none | very hard | No bombs | Original White | 190 | Windbreakers, jackets, padded coats | Moderate feel, with a slight bamboo texture | https://item.taobao.com/item.htm?id=618340324481
143# | 20 | Tencel | 147 | 150cm | Width 1% Height 1.5% | none | Moderate | No bombs | bleach | 162 | Pocket cloth, binding cloth, lining cloth, shirt | Similar to 98# fabric, slightly thicker than 98#, made of cotton, with lighter print color | https://item.taobao.com/item.htm?id=619286462679
144# | 18 | Sea Island Cotton | 145 | 148cm | Width 1% Height 2% | none | soft | No bombs | Original White | 96 | Dresses, Skirts, Shirts | Woven fabric, non-stretchy, cottony, breathable, thin | https://item.taobao.com/item.htm?id=619287590631
145# | 18 | 50D satin crepe | 147 | 150cm | Width 1% Height 1% | have | soft | Weft micro-elastic | Original White | 94 | Dresses, Skirts, Shirts | Slightly transparent, almost non-transparent after printing, good drape, wrinkles in the warp direction, brighter on the front | https://item.taobao.com/item.htm?id=621278618532
146# | 16 | Gold thread chiffon | 147 | 150cm | Width 1% Height 1.5% | none | Moderate | No bombs | Original White | 69 | Cheongsam, formal dress, one-piece dress, wide-leg pants | Woven fabric, non-stretchy, wrinkle-resistant, breathable, good drape, gold thread runs along the length of the fabric | https://item.taobao.com/item.htm?id=579831407762
147# | 14 | Stretch polyester mesh | 152 | 165cm | Width 1% Height 4.5% | have | extremely soft | Elastic on all sides | bleach | 115 | Stockings, underwear, see-through clothing, tights | 90% polyester 10% spandex, high elasticity, small dense mesh, soft and comfortable to the touch, replace 123# | https://item.taobao.com/item.htm?id=624891209476
148# | 20 | High-grade twill thin | 147 | 150cm | Width 7.5% Height 2% | none | Moderate | No bombs | Original White | 180 | Shirts, pants, skirts, etc. | Woven fabric, twill weave, breathable, (large width shrinkage) replaces 24# fabric | https://item.taobao.com/item.htm?id=629923500791
149# | 23 | Thick Roman cloth | 152 | 165cm | Width 0.5% Height 1% | none | soft | Elastic on all sides | bleach | 300 | Women's pants, dresses, skirts, etc. | Knitted fabric, good drape, elastic on all sides, thick, soft and breathable | https://item.taobao.com/item.htm?id=528285872693
150# | 20 | Thick broken card | 147 | 150cm | Width 4.8% Height 1% | have | Medium-hard | Weft micro-elastic | Original White | 160 | Jackets, windbreakers, mountaineering clothing | Comfortable feel, flat fabric, matte, smooth surface is positive | https://item.taobao.com/item.htm?id=650275427189
151# | 18 | Thin Roman cloth | 152 | 165cm | Width 1.5% Height 1% | none | soft | Elastic on all sides | bleach | 250 | Women's pants, dresses, skirts, etc. | Knitted fabric, good drape, elastic on all sides, thin, soft and breathable | https://item.taobao.com/item.htm?id=590492668194
154# | 20 | Terry sweater fabric | 152 | 160cm | Width 0.5% Height 1.5% | have | Moderate | Weft stretchable | Original White | 240 | Sportswear, sweatpants, sweatshirts | Knitted terry fabric, skin-friendly and breathable, the default plain surface is the front | https://item.taobao.com/item.htm?id=668838864311
155# | 15 | Loop Pile | 145 | 148cm | Width 3% Height 3% | have | Moderate | No bombs | bleach | 180 | Lining, decoration, dolls | Plush fabric, the hair is very short, no reverse hair, no elasticity, plush side is positive | https://item.taobao.com/item.htm?id=669327247838
156# | 23 | Stretch Wedding Satin | 147 | 150cm | Width 0.5% Height 1% | have | hard | Weft elasticity | Original White | 215 | Wedding Satin Dress | The smooth side is the front side, elastic in the weft direction, smooth and shiny, similar to 50# imported satin | https://item.taobao.com/item.htm?id=669231901290
157# | 18 | Korean sanding | 147 | 150cm | Width 1.5% Height 0.5% | have | Moderate | No bombs | Original White | 220 | Pillows, toys, clothing | Brushed fabric, short hair, no reverse hair, no stretch, plush side is positive, the back is satin | https://item.taobao.com/item.htm?id=668996120340
158# | 16 | Brushed large twill | 150 | 155cm | Width 1% Height 1.5% | have | Moderate | Weft elasticity | Original White | 220 | Pillows, toys, clothing | The brushed surface is the front side, the twill texture is medium thickness, slightly elastic, soft and skin-friendly, the fluff is fine, the fluff is short, and there is no reverse hair. | https://item.taobao.com/item.htm?id=669728550525
159# | 12 | Football Cut Flowers | 145 | 148cm | Width 1% Height 1% | have | Moderate | No bombs | Original White | 80 | Dresses, Skirts, Shirts | Chiffon fabric, with small circle cutting process, the protruding surface of the cutting is positive, and the diameter of the small circle of the cutting is 5mm | https://item.taobao.com/item.htm?id=669386725347
160# | 15 | Starlight Hemp | 147 | 150cm | Width 1% Height 1.5% | none | Moderate | No bombs | Original White | 160 | Performance costumes, stage costumes, ancient costumes, COS costumes | Similar to 73# fabric, cotton and linen feel, with fine linen texture | https://item.taobao.com/item.htm?id=668997436192
161# | 15 | Linglong Ma | 147 | 150cm | Width 0.5% Height 1% | none | Moderate | No bombs | Original White | 137 | Performance costumes, stage costumes, ancient costumes, COS costumes | The fabric is novel in style, skin-friendly, cotton-linen-feeling, comfortable to the touch, and breathable | https://item.taobao.com/item.htm?id=669729786257
162# | 12 | 100D stretch chiffon | 147 | 150cm | Width 3.5% Height 1.5% | none | Medium-soft | Weft elasticity | Original White | 120 | Dresses, Skirts, Shirts | Comfortable hand feel, good breathability, good drape, weft stretch, slightly transparent | https://item.taobao.com/item.htm?id=669729906494
163# | 20 | Dark jacquard maze | 147 | 150cm | Width 2.5% Height 1% | have | soft | Weft elasticity | Original White | 92 | Dresses, Skirts, Gowns | Dark jacquard fabric, maze pattern, default fine grain is positive, weft direction has elasticity | https://item.taobao.com/item.htm?id=669388229577
164# | 20 | Bubble Hemp | 147 | 150cm | Width 2% Height 2% | none | Moderate | No bombs | Original White | 220 | Dresses, Skirts, Shirts | Thick, numb, no stretch | https://item.taobao.com/item.htm?id=669446165654
165# | 15 | Washed velvet | 147 | 150cm | Width 1% Height 1.5% | none | Medium-soft | No bombs | Original White | 130 | Dresses, Skirts, Shirts | Non-stretchy, micro-velvet, shiny, thin | https://item.taobao.com/item.htm?id=669057000229
166# | 10 | Polyester Taffeta Semi-gloss | 147 | 150cm | Width 1.5% Height 2% | none | Medium-hard | No bombs | Original White | 65 | Down jackets, kites | Woven fabric, non-stretchy, slightly transparent, thin | https://item.taobao.com/item.htm?id=669788998936
167# | 13 | Waterproof 50D cotton | 147 | 150cm | Width 1.5% Height 2.5% | none | Moderate | No bombs | Original White | 76 | down jacket | No elasticity, no front and back, matte, thin and dense, waterproof technology, not hot water proof | https://item.taobao.com/item.htm?id=669409136193
168# | 21 | T800 waterproof pineapple jacquard | 147 | 150cm | Width 3.5% Height 2% | have | hard | No bombs | Original White | 136 | Down coats, windbreakers, jackets, cotton-padded clothes | Pineapple pattern jacquard on the front, small particles on the back, no stretch, waterproof, not hot water proof | https://item.taobao.com/item.htm?id=670487903664
169# | 12 | Bright Bark Crepe | 147 | 150cm | Width 2% Height 5.5% | have | hard | No bombs | Original White | 67 | Dresses, accessories | The front side has good gloss, bark wrinkles, 50% transparency, and the reverse side pattern is also obvious after printing | https://item.taobao.com/item.htm?id=669796445998
170# | 15 | Breeze Satin | 147 | 150cm | Width 2% Height 3% | have | hard | No bombs | Original White | 70 | Dresses, accessories | Non-stretchy, super shiny, like organza, 50% transparency, and satin-like smoothness on the front | https://item.taobao.com/item.htm?id=670136166897
171# | 20 | Super Bright Crystal Twill Satin | 147 | 150cm | Width 2% Height 3% | have | very hard | No bombs | Original White | 146 | Dresses, suits | The gloss is very good, the surface is like a composite layer of TPU, smooth, satin, and the reverse side has twill texture | https://item.taobao.com/item.htm?id=669410884786
172# | 18 | Organza with auspicious cloud pattern | 145 | 148cm | Width 1.5% Height 3% | none | Moderate | No bombs | Original White | 40 | Hanfu, children's clothing, lolita, women's clothing | Thin and transparent, with bones and gauze feeling, laser burning with auspicious cloud patterns | https://item.taobao.com/item.htm?id=678986267484
173# | 15 | Pointed leaf lace mesh | 147 | 150cm | Width 3% Height 6% | have | Medium-hard | No bombs | Original White | 90 | Base layer, window screen, paving | Concave and convex, hollow, pointed leaf pattern, flat surface are positive | https://item.taobao.com/item.htm?id=678999127369
174# | 15 | Round leaf lace mesh | 147 | 150cm | Width 2% Height 3.5% | have | Medium-hard | No bombs | Original White | 100 | Base layer, window screen, paving | Concave and convex, hollow, round leaf pattern, flat surface are positive | https://item.taobao.com/item.htm?id=678001432364
175# | 15 | towel | 152 | 160cm | Width 1.5% Height 3% | have | soft | Weft elasticity | Original White | 235 | Bath towels, towels, baby bibs, toys | Single-sided terry, flat side is positive, soft and breathable | https://item.taobao.com/item.htm?id=678667302628
176# | 24 | Imitation acetate double-faced satin | 147 | 150cm | Width 2% Height 2% | none | soft | Weft micro-elastic | Original White | 170 | Windbreaker, suit, cheongsam, evening gown | Both sides are satin, shiny and opaque | https://item.taobao.com/item.htm?id=678362445432
177# | 18 | Bright wrinkles | 147 | 150cm | Width 1% Height 3% | have | very hard | No bombs | Original White | 130 | Stage costumes, cosplay costumes | Shiny, hard, with warp wrinkles, slightly smoother in the positive direction | https://item.taobao.com/item.htm?id=679000555836
178# | 13 | Water Ripple New | 147 | 150cm | Width 1% Height 2% | have | Moderate | No bombs | Original White | 155 | Dresses, Skirts, Shirts | The front and back sides are obvious, the surface texture is positive, medium thickness, moderate softness | https://item.taobao.com/item.htm?id=678003972177
179# | 16 | Hexagonal beads | 152 | 170cm | Width 0.5% Height 2% | have | soft | There is a bullet | bleach | 185 | Polo shirts, school uniforms, skirts, T-shirts, sportswear | The ones with small holes are positive, the fabric is breathable, comfortable, quick-drying and sweat-wicking | https://item.taobao.com/item.htm?id=678003872688
180# | 14 | White burlap | 147 | 150cm | Width 2% Height 3% | have | extremely hard | No bombs | Original White | 310 | Door curtains, pillows, tablecloths, sofa fabrics, home decoration soft and hard bags, sofa seats | The front side is pockmarked, the back side is coated, the texture is coarse, the style is plain and natural | https://item.taobao.com/item.htm?id=678504957401
181# | 7 | Hard yarn square hole | 152 | 160cm | Width 2.5% Height 2.5% | none | hard | No bombs | Original White | 35 | Filter cloth, mosquito net cloth, filter gauze | Hard feel, horizontal and vertical interweaving, square holes | https://item.taobao.com/item.htm?id=678144168516
182# | 10 | Soft yarn round eyelet | 152 | 160cm | Width 2% Height 3% | none | soft | Weft stretchable | Original White | 40 | Filter cloth, mosquito net cloth, filter gauze | Soft touch, round holes, soft and comfortable | https://item.taobao.com/item.htm?id=678505253983
183# | 18 | Stretch Mickey | 147 | 150cm | Width 4% Height 2% | have | Medium-soft | Weft micro-elastic | Original White | 165 | cos costumes, evening gowns, cheongsams, skirts | The front is smooth and shiny, with medium thickness and good softness. | https://item.taobao.com/item.htm?id=679143095169
184# | 12 | Knitted flat cloth | 152 | 160cm | Width 1% Height 1.5% | none | soft | Weft elasticity | bleach | 150 | T-shirts, tights, stage costumes | No front and back, weft stretchable, good breathability | https://item.taobao.com/item.htm?id=678506653630
185# | 13 | 75D thin milk silk | 152 | 160cm | Width 2% Height 4% | have | extremely soft | Elastic on all sides | bleach | 130 | T-shirts, tights, stage costumes | The front has obvious texture, softness and good breathability | https://item.taobao.com/item.htm?id=679223191263
186# | 20 | 118D thick milk silk | 152 | 160cm | Width 1% Height 3% | have | extremely soft | Elastic on all sides | bleach | 220 | T-shirts, tights, stage costumes | The front has obvious texture, softness and good breathability | https://item.taobao.com/item.htm?id=678224276962
187# | 16 | 75D thin ice silk | 152 | 160cm | Width 1.5% Height 1.5% | none | extremely soft | Elastic on all sides | Original White | 160 | Sweaters, underwear, T-shirts | The smooth side is the front, knitted fabric, smooth, super elastic, soft to the touch | https://item.taobao.com/item.htm?id=678585881778
188# | 20 | Zhigong | 152 | 160cm | Width 0% Height 4% | none | soft | Elastic on all sides | bleach | 200 | Fashion sweatshirts, uniforms, school uniforms, sportswear | Knitted fabric, soft and elastic, good drape | https://item.taobao.com/item.htm?id=678894274308
189# | 18 | Xiaomitong mesh cloth | 152 | 160cm | Width 1.5% Height 2% | have | soft | Weft elasticity | bleach | 160 | Sportswear, tights, T-shirts | Soft and comfortable, breathable but not transparent, good coloring, not easy to wrinkle | https://item.taobao.com/item.htm?id=678894502113
190# | 22 | Swimsuit fabric has gloss | 152 | 160cm | Width 2% Height 3% | have | extremely soft | Elastic on all sides | bleach | 200 | Fashion sweatshirts, swimsuits, dancewear, T-shirts | Breathable, skin-friendly, tear-resistant, body-constricting, non-deformable, smooth surface, flat surface is positive | https://item.taobao.com/item.htm?id=679227855829
191# | 25 | Matte Yoga Cloth | 152 | 160cm | Width 1.5% Height 2.5% | have | extremely soft | Elastic on all sides | bleach | 200 | Swimsuits, dancewear, T-shirts, yoga wear | Breathable, skin-friendly, tear-resistant, body-slimming, no deformation, high spandex content, more solid | https://item.taobao.com/item.htm?id=678229552353
192# | 18 | Wavy bark crepe | 147 | 150cm | Width 1.5% Height 2.5% | have | Medium-hard | No bombs | Original White | 180 | coat | Matte, with horizontal wavy lines | https://item.taobao.com/item.htm?id=678403768419
193# | 22 | Twist the Brothers | 152 | 160cm | Width 1.5% Height 3% | none | soft | Elastic on all sides | Original White | 240 | Skirts, Jackets, Pants | Elastic and firm, the fabric is wide and well-shaped | https://item.taobao.com/item.htm?id=679228315372
194# | 20 | Fine Tencel Cotton | 147 | 150cm | Width 2% Height 2% | none | Moderate | No bombs | Original White | 80 | Shirt, Hanfu, Gauze Skirt | Imitation cotton, breathable, non-elastic, delicate, slightly transparent | https://item.taobao.com/item.htm?id=679070030150
195# | 18 | Imitation cotton shirt fabric | 147 | 150cm | Width 1.5% Height 1.5% | none | Moderate | No bombs | Original White | 135 | Dresses, Skirts, Shirts | Similar to the previous 13# fabric, plain, non-stretchy, shaped | https://item.taobao.com/item.htm?id=678766161667
196# | 13 | 50D Chiffon Twist | 147 | 150cm | Width 1.5% Height 2% | none | Moderate | No bombs | Original White | 55 | Dresses, skirts, shirts, screens | Woven fabric, soft and comfortable, good drape, breathable | https://item.taobao.com/item.htm?id=678767029036
197# | 15 | 75D plain weave | 147 | 150cm | Width 1.5% Height 2.5% | none | Medium-soft | Micro-bomb | Original White | 95 | Dress, shirt, beach pants | Plain, breathable, soft, comfortable, thin | https://item.taobao.com/item.htm?id=678766449404
198# | 15 | 150D plain weave | 147 | 150cm | Width 3% Height 2.5% | none | Medium-soft | Micro-bomb | Original White | 160 | Dress, shirt, beach pants | Plain, breathable, soft, comfortable, medium thickness | https://item.taobao.com/item.htm?id=679073838271
199# | 15 | 200D plain weave | 147 | 150cm | Width 1.5% Height 2% | none | Medium-soft | Micro-bomb | Original White | 170 | Dress, shirt, beach pants | Plain, breathable, soft, comfortable, thick | https://item.taobao.com/item.htm?id=678768669542
200# | 18 | Matte Cavalry Slant | 147 | 150cm | Width 1% Height 1.5% | have | Moderate | Micro-bomb | Original White | 140 | Shirt, Dress, Pants | High-quality matte fabric, ultra-fine twill, elegant and advanced | https://item.taobao.com/item.htm?id=679086170727
201# | 18 | Faux chiffon | 147 | 150cm | Width 1% Height 3% | none | hard | No bombs | Original White | 105 | cosplay clothes, dresses, costumes, decorations | Translucent, breathable, retro, textured | https://item.taobao.com/item.htm?id=678424896702
202# | 16 | Sanded | 147 | 150cm | Width 1.5% Height 2% | have | Medium-soft | No bombs | Original White | 150 | Pillows, tablecloths, aprons, bed sheets | The front is velvety, the back is shiny, the thickness is moderate, and the velvety feeling is comfortable | https://item.taobao.com/item.htm?id=678786253961
203# | 18 | 60S superfine denier polyester yarn | 147 | 150cm | Width 2.4% Height 4.2% | none | Moderate | No bombs | Original White | 60 | Screen, dress, shirt | Slightly transparent, slightly larger height shrinkage, matte finish, fine yarn | https://item.taobao.com/item.htm?id=721662856499
204# | 16 | Matt twisted elastic satin | 147 | 150cm | Width 2.4% Height 0.07% | have | Medium-soft | Weft Elastic | Original White | 90 | Lining, dresses, pajamas, stage costumes | The smooth side is the positive side, weft stretch, soft and wrinkle-free, drapey and elegant, breathable, matte | https://item.taobao.com/item.htm?id=590482241586
205# | 16 | Soft and slender | 147 | 150cm | Width 1.4% Height 1.1% | none | Moderate | Weft Elastic | bleach | 150 | Work clothes fabrics suit dress cos clothing fabrics | Weft stretch, fine twill, breathable, shiny, good softness | https://item.taobao.com/item.htm?id=721664616455
206# | 7 | The thinnest organza | 145 | 150cm | Width 4.5% Height 2.5% | none | Moderate | No bombs | Original White | 25 | Wedding dresses, tutu skirts, skirts | Thinner than 5# organza | https://item.taobao.com/item.htm?id=579357994237
207# | 15 | High twist 150D waterproof imitation memory | 147 | 150cm | Width 1.2% Height 2.6% | none | hard | No bombs | Original White | 125 | Down coats, jackets, sportswear | Waterproof, non-elastic, plain, fine texture, high density | https://item.taobao.com/item.htm?id=722340910066
208# | 24 | 200D four-way stretch | 147 | 150cm | Width 1.6% Height 5.8% | have | Moderate | There is a bullet | Original White | 320 | Jacket, Hanfu, LOLITA | Four-sided stretch, thick, textured, high shrinkage | https://item.taobao.com/item.htm?id=722341626921
209# | 18 | Checkered crepe | 147 | 150cm | Width 1.4% Height 2.3% | none | very soft | Four-sided micro-elastic | Original White | 65 | Dresses, Skirts, Shirts | Transparent grid, semi-transparent fabric, light and flowing | https://item.taobao.com/item.htm?id=721952352897
210# | 13 | Big bubble wrinkles | 147 | 150cm | Width 2.4% Height 1.2% | none | soft | Four-sided micro-elastic | Original White | 115 | Dresses, Skirts, Shirts | The concave and convex particles are obvious, light, breathable and skin-friendly | https://item.taobao.com/item.htm?id=722275388590
211# | 18 | Floral Foam | 147 | 150cm | Width 1.7% Height 2.3% | none | soft | No bombs | Original White | 65 | Dresses, Skirts, Shirts | Foaming technology, small floral texture, the pattern has a textured feel, slightly transparent and non-elastic | https://item.taobao.com/item.htm?id=722278720629
212# | 20 | Branches 75D chiffon crepe foam | 147 | 150cm | Width 0.4% Height 0.4% | none | Medium-soft | Slightly elastic in weft direction | Original White | 80 | Dresses, Skirts, Shirts | Foaming technology, flower branch texture, pattern with texture, micro-through weft elastic | https://item.taobao.com/item.htm?id=722666810750
213# | 18 | 50D lattice crepe | 147 | 150cm | Width 1% Height 2.3% | none | soft | Micro-bomb | Original White | 80 | Dresses, Skirts, Shirts | Woven fabric, classic plaid pattern, slightly crepe, slightly elastic, soft and comfortable, good drape, breathable | https://item.taobao.com/item.htm?id=722504797560
214# | 15 | Fine Hibiscus Hemp | 147 | 150cm | Width 1% Height 1.6% | none | very soft | Micro-bomb | Original White | 100 | Dresses, Skirts, Shirts | Four-sided micro-elasticity, soft and breathable, micro-transparent | https://item.taobao.com/item.htm?id=722668902366
215# | 20 | Colorful clouds slanting | 147 | 150cm | Width 1% Height 1% | have | Medium-soft | Weft Elastic | Original White | 215 | Dresses, Skirts, Shirts | Obvious twill, positive left slant, elastic in weft direction, and almost no elastic in warp direction | https://item.taobao.com/item.htm?id=723006784212
216# | 14 | Cool silk cotton twill | 147 | 150cm | Width 0.5% Height 2.1% | have | Medium-soft | No bombs | Original White | 150 | Windbreakers, jackets, padded coats | Left slant is positive, non-elastic, and the twill is finer | https://item.taobao.com/item.htm?id=723575447224
217# | 12 | Thin cool silk cotton | 147 | 150cm | Width 0.7% Height 1.4% | none | Medium-soft | No bombs | Original White | 115 | Windbreakers, jackets, padded coats | Moderate hand feel, plain weave, cottony feel, no stretch, thinner than 140#, small shrinkage | https://item.taobao.com/item.htm?id=723575779528
218# | 15 | Bright composite yarn twill | 147 | 150cm | Width 1.4% Height 1.4% | none | very soft | No bombs | Original White | 100 | Dresses, Skirts, Shirts | Twill, good gloss, no stretch, thin and soft | https://item.taobao.com/item.htm?id=724101913761
219# | 16 | Hibiscus leopard flower | 147 | 150cm | Width 0.7% Height 1% | none | very soft | No bombs | Original White | 100 | Dresses, Skirts, Shirts | Irregular leopard pattern, slightly transparent, combined with full-page floral pattern for better effect | https://item.taobao.com/item.htm?id=724438251581
220# | 15 | Matte card | 147 | 150cm | Width 1.7% Height 3.2% | none | very soft | Weft elastic | Original White | 130 | Dresses, Skirts, Shirts | Soft, wrinkle-resistant, elastic, smooth and drapey | https://item.taobao.com/item.htm?id=723883720618
221# | 14 | Hibiscus | 147 | 150cm | Width 1.1% Height 4.2% | none | very soft | Micro-bomb | Original White | 100 | Dresses, Skirts, Shirts | Slightly transparent, smooth and elastic, similar to 162# but slightly thicker | https://item.taobao.com/item.htm?id=724260030151
222# | 14 | Dior Strip | 147 | 150cm | Width 2.7% Height 4.2% | none | Medium-soft | Micro-bomb | Original White | 130 | Dresses, Skirts, Shirts | Slightly wrinkled stripes in the warp direction, slightly elastic, slightly larger height shrinkage | https://item.taobao.com/item.htm?id=725303179651
223# | 15 | Monofilament chiffon | 147 | 150cm | Width 2% Height 3.7% | none | soft | No bombs | Original White | 60 | Dresses, Skirts, Shirts | Transparent, with bright silk strips in the warp direction, light and elegant, with a spacing of 2mm between bright silk strips | https://item.taobao.com/item.htm?id=724976837343
224# | 15 | New three-line grid | 147 | 150cm | Width 4.8% Height 3.2% | none | very soft | Weft micro-elastic | Original White | 85 | Dresses, Skirts, Shirts | Three-line grid pattern, strong crepe feeling after printing, soft and breathable | https://item.taobao.com/item.htm?id=725131862498
225# | 15 | T400 horizontal striped chiffon | 147 | 150cm | Width 4.5% Height 2.7% | none | very soft | Weft micro-elastic | Original White | 40 | Dresses, Skirts, Shirts | Soft and elegant, thin and transparent, weft stripes, spacing 7mm | https://item.taobao.com/item.htm?id=724766340034
226# | 15 | Matt waterproof ant satin | 147 | 150cm | Width 1.1% Height 2.1% | none | hard | No bombs | Original White | 88 | Down coats, jackets, sportswear | Waterproof, non-elastic, plain, paper texture | https://item.taobao.com/item.htm?id=723646292720
227# | 12 | Super dense organza | 145 | 150cm | Width 1.4% Height 1.6% | none | extremely hard | No bombs | Original White | 68 | Wedding dresses, tutu skirts, skirts | Woven fabric, non-elastic, fine texture, high density, slightly transparent, denser than 80# | https://item.taobao.com/item.htm?id=725415695284
228# | 13 | Yangzhou yarn | 147 | 150cm | Width 1% Height 2.8% | have | Medium-soft | No bombs | Original White | 55 | Dresses, Skirts, Shirts | Non-elastic, glossy, similar to 8# | https://item.taobao.com/item.htm?id=724877164701
229# | 14 | Lily Satin | 147 | 150cm | Width 2.8% Height 3.7% | have | hard | No bombs | Original White | 60 | Dresses, Accessories, Wedding Dresses | Combination of organza and satin, shiny, smooth front | https://item.taobao.com/item.htm?id=724878316570
230# | 16 | Thickened Huayao | 147 | 150cm | Width 1.4% Height 1.6% | none | Moderate | Weft Elastic | Original White | 152 | Dresses, Skirts, Shirts | Weft elasticity, small wrinkles, obvious texture, dull and not transparent | https://item.taobao.com/item.htm?id=725597399747
231# | 20 | Thick double layer four-sided stretch | 147 | 150cm | Width 1.6% Height 5.3% | have | soft | Elastic on all sides | Original White | 210 | Women's clothing, Hanfu, LOLITA | Good drape, elasticity, obvious twill, positive side | https://item.taobao.com/item.htm?id=725424818210
232# | 22 | Twist the Brothers | 152 | 160cm | Width 1.3% Height 2% | none | soft | Elastic on all sides | Original White | 250 | Skirts, Jackets, Pants | Elastic and firm, the fabric is wide and well-shaped | https://item.taobao.com/item.htm?id=679228315372
233# | 22 | Thickened double-layer four-sided stretch | 147 | 150cm |  | have | soft | Elastic on all sides | Original White | 220 | Women's clothing, Hanfu, LOLITA | Good drape, elasticity, obvious twill on the front side, replacing the previous 130# | https://item.taobao.com/item.htm?id=610570666181